## Pigmenți
Sample | O | Si | Al | Na | K | Ti | Fe | Mn | Ca | Mg | P | Cl | S | C | Ba | Zn
T17 - calcite | 56.62 | 13.6 | 4.51 | 0.36 | 3.02 | 0.21 | 1.49 | 0 | 18.12 | 1.25 | 0.1 | 0 | 0.72 | 0 | 0 | 0
T17 - cryptomelane | 40.84 | 30.11 | 7.8 | 1.14 | 3.7 | 0.5 | 3.27 | 1.88 | 5.46 | 2.42 | 0.25 | 0 | 2.63 | 0 | 0 | 0
T17-red clay | 30.59 | 22.71 | 8.73 | 0.8 | 3.69 | 0.37 | 1.89 | 0 | 20.03 | 2.41 | 0.08 | 0 | 8.7 | 0 | 0 | 0
T17-red ochre | 56.63 | 19.54 | 8.64 | 0.79 | 1.9 | 0.32 | 1.88 | 0 | 5.9 | 2.93 | 0.19 | 0 | 1.28 | 0 | 0 | 0
T17-pyrolusite | 59.06 | 18.8 | 7.27 | 0.99 | 1.94 | 0.61 | 1.43 | 3.16 | 3.11 | 1.88 | 0.16 | 0 | 1.59 | 0 | 0 | 0
T25- cryptomelane | 52.31 | 14.47 | 7.52 | 0.88 | 2.13 | 0.45 | 5.69 | 11.93 | 3.73 | 1.06 | 0.03 | 0 | 0.13 | 0 | 0 | 0
T25-geothite | 58.14 | 19.1 | 8.51 | 1.93 | 1.5 | 0.13 | 4.16 | 0.02 | 3.34 | 2.7 | 0.1 | 0 | 0.37 | 0 | 0 | 0
T25 -hematite | 58.03 | 18.56 | 11.4 | 3.74 | 1.1 | 0.17 | 1.2 | 0 | 1.56 | 3.74 | 0 | 0 | 0.5 | 0 | 0 | 0
T25-magnetite | 58.7 | 19.49 | 9.71 | 2.18 | 1.78 | 0.24 | 2.47 | 0 | 2.22 | 2.7 | 0.19 | 0 | 0.32 | 0 | 0 | 0
T25- pyrolusite | 61.89 | 17.52 | 6.4 | 1.45 | 1.34 | 0.5 | 1.23 | 2.47 | 3.42 | 2.34 | 0.12 | 0 | 0.12 | 1.2 | 0 | 0
T27- cryptomelane | 61.1 | 12.63 | 7.13 | 1.97 | 1.2 | 0.16 | 8.08 | 0.05 | 2.13 | 2.31 | 0.16 | 0 | 0.32 | 2.76 | 0 | 0
T27-geothite | 42.59 | 20.74 | 9.42 | 0.74 | 2.53 | 0 | 4.52 | 9.79 | 3.51 | 1.89 | 0.03 | 0.09 | 0.25 | 0 | 3.9 | 0
T27-hematite | 60.33 | 17.91 | 6.66 | 1.67 | 1.62 | 0.25 | 2.31 | 0 | 5.08 | 3.96 | 0 | 0 | 0.21 | 0 | 0 | 0
T27-magnetite | 53.66 | 18.8 | 9.55 | 2.24 | 1.66 | 0.23 | 6.47 | 0.09 | 2.83 | 2.02 | 0.37 | 0 | 0.66 | 1.42 | 0 | 0
T27- pyrolusite | 66.48 | 12.1 | 8.41 | 3.46 | 0.82 | 0.16 | 0.76 | 0.61 | 1.17 | 2.78 | 0.21 | 0 | 0.09 | 2.95 | 0 | 0
T28 kaolin | 54.16 | 22.88 | 18.96 | 0.05 | 1.44 | 0.25 | 0.79 | 0 | 2.45 | 0.33 | 0.02 | 0 | 0.59 | 0 | 0 | 0
T28 clay | 56.27 | 23.44 | 8.19 | 0.7 | 2.7 | 0.31 | 2.14 | 0 | 4.44 | 1.73 | 0 | 0 | 0.08 | 0 | 0 | 0
T28 red over white without burnish | 52.96 | 23.07 | 15.2 | 0.26 | 2.44 | 0.55 | 3.85 | 0 | 1.19 | 0.48 | 0 | 0 | 0 | 0 | 0 | 0
T28 red over caolin | 52.58 | 22.23 | 16.1 | 0.54 | 2.06 | 0.45 | 4.92 | 0 | 0.69 | 0.43 | 0 | 0 | 0 | 0 | 0 | 0
T29 red polished directly on clay | 57.58 | 20.37 | 9.13 | 1.04 | 2.74 | 0.39 | 4.49 | 0 | 2.49 | 1.48 | 0.03 | 0 | 0.26 | 0 | 0 | 0
T28 unburnished red on clay | 55.56 | 20.9 | 8.88 | 0.81 | 2.87 | 0.43 | 6.14 | 0 | 2.85 | 1.18 | 0.08 | 0 | 0.3 | 0 | 0 | 0
Levigated clay | 59.71 | 22.65 | 7.05 | 0.72 | 1.97 | 0.2 | 1.9 | 0 | 3.95 | 1.9 | 0.17 | 0 | 0 | 0 | 0 | 0
Hematitic earth in a clay matrix | 33.17 | 24.08 | 11.61 | 0.18 | 5.32 | 0.96 | 22.66 | 0 | 0.58 | 1.01 | 0.43 | 0 | 0 | 0 | 0 | 0
Ghoetit | 22.32 | 1.23 | 1.04 | 0 | 0 | 0 | 73.61 | 0 | 0 | 0 | 0 | 0 | 0.49 | 1.31 | 0 | 0
Hematite | 19.88 | 0.26 | 0.26 | 0 | 0 | 0 | 79.14 | 0 | 0 | 0 | 0 | 0 | 0 | 0.46 | 0 | 0
Magnetite | 17.33 | 1 | 0.46 | 0 | 0 | 0 | 80.79 | 0 | 0.42 | 0 | 0 | 0 | 0 | 0 | 0 | 0
Pyrolusite | 11.62 | 0 | 0 | 0 | 0 | 0 | 7.45 | 43.17 | 0.56 | 0 | 0 | 0 | 0 | 0 | 36.47 | 0.73
Cryptomelane | 33.04 | 8.82 | 5.02 | 0 | 3.42 | 0.49 | 11.41 | 37.8 | 0 | 0 | 0 | 0 | 0 | 0 | 0 | 0
Red Clay | 39.26 | 26.84 | 13.56 | 0 | 0.92 | 1.37 | 15.19 | 0.19 | 1.86 | 0.81 | 0 | 0 | 0 | 0 | 0 | 0
Focuri - clay | 57.49 | 23.33 | 7.91 | 1.17 | 2.56 | 0.34 | 1.87 | 0 | 3.29 | 2.01 | 0.03 | 0 | 0 | 0 | 0 | 0
Focuri -black exterior | 54.58 | 16.85 | 6.75 | 2.05 | 1.65 | 0.28 | 3.23 | 1.2 | 1.62 | 2.74 | 0.82 | 0 | 1.03 | 7.2 | 0 | 0
Focuri-red interior | 56.18 | 23.63 | 5.48 | 2.04 | 1.82 | 0.29 | 1.64 | 0 | 2.56 | 2.5 | 0.5 | 0.13 | 0.76 | 2.47 | 0 | 0
HLP 10-white interior | 56.44 | 20.26 | 7.35 | 0.28 | 1.57 | 0.3 | 2.15 | 0.1 | 4.5 | 2.13 | 0.03 | 0 | 0 | 4.89 | 0 | 0
HLP 10- clay | 55.99 | 23.75 | 8.38 | 1.24 | 1.91 | 0.32 | 2.41 | 0 | 3.73 | 2.11 | 0.16 | 0 | 0 | 0 | 0 | 0
HLP 10 -brown interior | 54.3 | 21.12 | 7.78 | 0.84 | 1.33 | 0.25 | 1.58 | 0 | 3.96 | 3.45 | 0.46 | 0 | 0 | 4.93 | 0 | 0
HLP 10 red exterior | 61.06 | 11.35 | 4.98 | 0.41 | 1.17 | 0.21 | 4.86 | 0.11 | 3.78 | 3.33 | 0.32 | 0 | 0 | 8.42 | 0 | 0
HLP 10 red interior | 55.11 | 17.52 | 7.25 | 0.62 | 1.34 | 0.31 | 12.01 | 0.31 | 3.22 | 2.08 | 0.23 | 0 | 0 | 0 | 0 | 0
HLP 11 -white exterior | 60.06 | 18.96 | 6.12 | 0.6 | 1.64 | 0.27 | 1.49 | 0 | 4.57 | 3 | 0.19 | 0 | 0.25 | 2.85 | 0 | 0
HLP 11-white interior | 57.56 | 21.11 | 6.75 | 1.35 | 2.77 | 0.38 | 3.44 | 0.07 | 3.71 | 2.66 | 0.13 | 0 | 0 | 0.07 | 0 | 0
HLP 11- clay | 57.69 | 22.59 | 8.18 | 1.37 | 2.24 | 0.3 | 2.01 | 0 | 3.43 | 2.19 | 0 | 0 | 0 | 0 | 0 | 0
HLP 11-brown exterior | 56.33 | 15.59 | 6.34 | 0.67 | 1.84 | 0.34 | 5.74 | 1.94 | 4.76 | 2.3 | 0.12 | 0 | 1.13 | 2.9 | 0 | 0
HLP 11-red exterior | 57.59 | 16.23 | 6.46 | 0.9 | 1.78 | 0.26 | 6.84 | 0.21 | 4.36 | 2.48 | 0.14 | 0 | 0.13 | 2.62 | 0 | 0
URS 12 -clay | 57.84 | 21.09 | 7.98 | 0.92 | 1.8 | 0.27 | 1.83 | 0 | 5.79 | 2.3 | 0.18 | 0 | 0 | 0 | 0 | 0
URS 12-brown exterior | 61.14 | 14.86 | 6.11 | 1.07 | 1.5 | 0.38 | 5.85 | 1.9 | 2.45 | 2.27 | 0.92 | 0 | 0.04 | 1.51 | 0 | 0
URS 12-black exterior | 57.02 | 15.18 | 6.41 | 1.11 | 1.34 | 0.32 | 2.52 | 0.84 | 1.68 | 1.97 | 0.55 | 0.39 | 0.25 | 10.42 | 0 | 0
URS 1 - clay | 58.12 | 21.95 | 6.98 | 0.82 | 1.94 | 0.27 | 1.74 | 0 | 5.72 | 2.32 | 0.14 | 0 | 0 | 0 | 0 | 0
URS 1-red exterior | 58.16 | 18.3 | 5.73 | 0.76 | 1.76 | 0.2 | 1.84 | 0.12 | 3.35 | 1.48 | 0.08 | 0.12 | 0 | 8.1 | 0 | 0
URS 6 - clay | 56.24 | 23.75 | 8.1 | 0.66 | 2.1 | 0.38 | 2.15 | 0 | 3.96 | 2.48 | 0.18 | 0 | 0 | 0 | 0 | 0
URS 6- brown exterior | 58 | 16.15 | 5.73 | 0.64 | 1.42 | 0.25 | 4.44 | 1.53 | 4.86 | 2.31 | 1.73 | 0.11 | 0.1 | 2.73 | 0 | 0
URS 15 -clay | 56.62 | 22.55 | 8.18 | 0.96 | 1.79 | 0.28 | 2.07 | 0 | 4.82 | 2.55 | 0.18 | 0 | 0 | 0 | 0 | 0
URS 15-brown exterior | 55.57 | 17.32 | 6.28 | 0.81 | 1.87 | 0.31 | 7.94 | 2.24 | 2.8 | 2.86 | 0.16 | 0 | 0 | 1.84 | 0 | 0
URS 16 - clay | 57.64 | 21.86 | 7.63 | 0.76 | 2.23 | 0.33 | 2.04 | 0 | 5.05 | 2.26 | 0.2 | 0 | 0 | 0 | 0 | 0
URS 16-black exterior | 53.9 | 16.75 | 6.02 | 2.24 | 1.5 | 0.22 | 3.5 | 1.92 | 1.28 | 2.68 | 0.76 | 0.5 | 0.13 | 8.6 | 0 | 0
URS 16-red exterior | 55.01 | 19.53 | 6.3 | 0.96 | 2.2 | 0.34 | 3.52 | 0.09 | 2.26 | 1.64 | 0.23 | 0.15 | 0.04 | 7.73 | 0 | 0
VL 1-clay | 58.59 | 21.54 | 7.97 | 1.38 | 1.9 | 0.32 | 1.42 | 0 | 3.85 | 2.49 | 0.54 | 0 | 0 | 0 | 0 | 0
VL 1- white exterior | 61.26 | 15.04 | 6.05 | 0.32 | 1.1 | 0.23 | 2.42 | 0 | 8.18 | 2.34 | 0.54 | 0 | 0 | 2.52 | 0 | 0
VL 1-brown exterior | 58.12 | 12.39 | 3.98 | 0.75 | 0.86 | 0.3 | 6.42 | 0.9 | 6.25 | 2.62 | 0.63 | 0.05 | 0 | 6.73 | 0 | 0
VL 1/gr. 2-white exterior | 34.71 | 30 | 12.09 | 5.01 | 1.61 | 0.29 | 0.59 | 0 | 2.77 | 5.61 | 1.48 | 2.78 | 1.46 | 1.6 | 0 | 0
VL 1/gr. 2-clay | 60.96 | 21.02 | 6.9 | 0.62 | 1.93 | 0.35 | 1.86 | 0 | 3.9 | 1.53 | 0.12 | 0.72 | 0 | 0.11 | 0 | 0
VL 1/gr. 2-black exterior | 56.95 | 17.32 | 6.92 | 3.14 | 1.22 | 0.29 | 1.7 | 0.85 | 2.25 | 4.52 | 1.15 | 2.86 | 0.83 | 0 | 0 | 0
VL 1/gr. 2-black interior | 55.47 | 17.25 | 6.89 | 3.22 | 1.3 | 0.18 | 1.68 | 0.81 | 1.33 | 4.87 | 1.5 | 1.93 | 0.79 | 2.75 | 0 | 0
VL 1/gr. 2-red exterior | 56.5 | 20.03 | 8.63 | 1.54 | 2.31 | 0.39 | 3.14 | 0.1 | 1.41 | 2.06 | 0.73 | 1.17 | 0.55 | 1.44 | 0 | 0
VL 2/gr. 2-clay | 59.53 | 22.09 | 7.26 | 0.52 | 2.3 | 0.31 | 2.19 | 0.04 | 3.41 | 1.65 | 0.06 | 0.64 | 0 | 0 | 0 | 0
VL 2/gr. 2-black interior | 57.8 | 17.42 | 4.12 | 0.84 | 2.27 | 0.36 | 3.84 | 1.89 | 3.12 | 2.59 | 0.33 | 1.35 | 0.16 | 3.91 | 0 | 0
VL 3-clay | 55.74 | 25.36 | 7.82 | 1.07 | 2.14 | 0.32 | 1.92 | 0 | 3.22 | 2.19 | 0.13 | 0 | 0 | 0 | 0 | 0
VL 3-black exterior | 52.72 | 18 | 8.64 | 2.71 | 1.38 | 0.28 | 1.49 | 0.31 | 2.63 | 3.67 | 1.06 | 0.47 | 0.21 | 6.43 | 0 | 0
VL 3-red exterior | 58.99 | 12.52 | 6.43 | 2.53 | 1.17 | 0.12 | 1.28 | 0.23 | 3.78 | 2.72 | 0.61 | 0.38 | 0.28 | 8.96 | 0 | 0
VL 3-red interior | 56.48 | 14.51 | 7.56 | 2.95 | 1.19 | 0.17 | 1.3 | 0.24 | 3 | 3.11 | 0.88 | 0.52 | 0.24 | 7.85 | 0 | 0
VL 6-clay | 56.42 | 23.65 | 7.94 | 0.71 | 2.95 | 0.37 | 2 | 0 | 3.59 | 1.96 | 0.41 | 0 | 0 | 0 | 0 | 0
VL 6-brown exterior | 55.47 | 20.93 | 6.52 | 0.97 | 2.15 | 0.22 | 1.83 | 0.2 | 3.23 | 1.93 | 0.33 | 0.26 | 0.37 | 5.59 | 0 | 0

## Scumming
Sample | O | Si | Al | Na | K | Ti | Fe | Mn | Ca | Mg | P | Cl | S | C
1.1 without burnish | 55.65 | 22.82 | 8.17 | 2.01 | 2.24 | 0.43 | 2.02 | 0 | 3.71 | 2.36 | 0.06 | 0 | 0.53 | 0
1.1 scumming | 52.83 | 22.16 | 8.92 | 0.62 | 1.55 | 0.29 | 1.73 | 0 | 5.21 | 3.08 | 0.07 | 0.4 | 0.55 | 0
1.1 burnish | 55.02 | 23.09 | 8.56 | 1.8 | 2.14 | 0.41 | 2.11 | 0 | 3.74 | 2.4 | 0 | 0.2 | 0.53 | 0
P2.1 clay | 54.96 | 21.18 | 8.83 | 1.62 | 1.9 | 0.27 | 2.37 | 0 | 4.35 | 2.19 | 0 | 0.12 | 2.21 | 0
2.2 scumming | 59.14 | 15.73 | 6.56 | 0.34 | 2.31 | 0.4 | 1.7 | 0 | 7.4 | 1.55 | 0.09 | 0 | 4.78 | 0
2.2 scumming+burnish | 21.97 | 28.29 | 10.07 | 0.31 | 4.27 | 0.82 | 1.82 | 0 | 17.99 | 1.81 | 0.09 | 0 | 12.56 | 0
2.2 clay | 56.91 | 22.73 | 8.57 | 0.8 | 2.94 | 0.31 | 1.92 | 0 | 3.72 | 1.8 | 0 | 0 | 0.3 | 0
2.4 white finger print | 54.98 | 17.61 | 7.2 | 0.62 | 2.1 | 0.26 | 1.7 | 0 | 8.27 | 1.38 | 0 | 0 | 5.43 | 0.45
2.4 clay | 57.96 | 21.12 | 8.75 | 1.25 | 2.22 | 0.35 | 2.08 | 0 | 4.07 | 2.2 | 0 | 0 | 0 | 0
2.4 without burnish | 58.27 | 18.4 | 7.99 | 1.14 | 1.85 | 0.33 | 1.71 | 0 | 5.93 | 2.04 | 0 | 0 | 2.34 | 0
2.4 burnish | 60.46 | 16.42 | 9.01 | 2.49 | 1.25 | 0.19 | 1.14 | 0 | 2.89 | 2.73 | 0.29 | 0 | 1.05 | 2.08
P4.1 scumming+burnish | 59.86 | 16.34 | 7.18 | 0.66 | 1.55 | 0.18 | 2.34 | 0 | 6.15 | 2.55 | 0 | 0 | 3.19 | 0
P4.2burnish | 63.07 | 16.29 | 5.61 | 1.19 | 1.59 | 0.23 | 1.15 | 0 | 7.7 | 2.07 | 0.15 | 0 | 0.95 | 0
Experimental scumming under burnish | 28.75 | 34.1 | 14.4 | 3.04 | 3.09 | 0.44 | 1.87 | 0 | 8.4 | 4.05 | 0 | 0.63 | 1.2 | 0